## meas
TimeStamp | Voltage | Current | Ah | Wh | Power | Battery_Temp_degC | Time | Chamber_Temp_degC
3/11/2017 12:39:46 AM | 3.19058 | 0 | 0 | 0 | 0 | 28.56725 | 0 | 25
3/11/2017 12:40:46 AM | 3.19316 | 0 | 0 | 0 | 0 | 28.15255 | 59.996 | 25
3/11/2017 12:41:46 AM | 3.19509 | 0 | 0 | 0 | 0 | 27.72663 | 120.002 | 25
3/11/2017 12:42:46 AM | 3.19702 | 0 | 0 | 0 | 0 | 27.52489 | 179.996 | 25
3/11/2017 12:43:46 AM | 3.1983 | 0 | 0 | 0 | 0 | 27.30072 | 239.997 | 25
3/11/2017 12:44:46 AM | 3.19959 | 0 | 0 | 0 | 0 | 26.89723 | 300.003 | 25
3/11/2017 12:45:46 AM | 3.20024 | 0 | 0 | 0 | 0 | 26.68427 | 359.997 | 25
3/11/2017 12:46:46 AM | 3.20088 | 0 | 0 | 0 | 0 | 26.47131 | 419.997 | 25
3/11/2017 12:47:46 AM | 3.20217 | 0 | 0 | 0 | 0 | 26.47131 | 480.001 | 25
3/11/2017 12:48:46 AM | 3.20281 | 0 | 0 | 0 | 0 | 26.26957 | 539.994 | 25
3/11/2017 12:48:46 AM | 3.20281 | 0 | 0 | 0 | 0 | 26.26957 | 540.004 | 25
3/11/2017 12:49:46 AM | 3.51485 | 2.89916 | 0.04833 | 0.16726 | 10.19011 | 26.28078 | 600.02 | 25
3/11/2017 12:50:46 AM | 3.53673 | 2.89916 | 0.09665 | 0.3378 | 10.25355 | 26.68427 | 660.008 | 25
3/11/2017 12:51:46 AM | 3.55024 | 2.89997 | 0.14498 | 0.50904 | 10.29559 | 27.09897 | 720.01 | 25
3/11/2017 12:52:46 AM | 3.5644 | 2.89997 | 0.1933 | 0.68095 | 10.33665 | 27.31193 | 780.017 | 25
3/11/2017 12:53:46 AM | 3.57984 | 2.89916 | 0.24163 | 0.85359 | 10.37853 | 27.51368 | 840.013 | 25
3/11/2017 12:54:46 AM | 3.59592 | 2.89916 | 0.28995 | 1.02696 | 10.42515 | 27.83872 | 900.012 | 25
3/11/2017 12:55:46 AM | 3.61136 | 2.89997 | 0.33828 | 1.20112 | 10.47284 | 27.92838 | 960.013 | 25
3/11/2017 12:56:46 AM | 3.62616 | 2.89997 | 0.38661 | 1.37603 | 10.51576 | 28.13013 | 1020.01 | 25
3/11/2017 12:57:46 AM | 3.63967 | 2.89997 | 0.43494 | 1.55159 | 10.55493 | 28.14134 | 1080.012 | 25
3/11/2017 12:58:46 AM | 3.65254 | 2.89997 | 0.48326 | 1.72779 | 10.59226 | 28.35429 | 1140.019 | 25
3/11/2017 12:59:46 AM | 3.66476 | 2.89997 | 0.53159 | 1.90459 | 10.62769 | 28.35429 | 1200.016 | 25
3/11/2017 1:00:46 AM | 3.67763 | 2.89916 | 0.57991 | 2.082 | 10.66204 | 28.35429 | 1260.016 | 25
3/11/2017 1:01:46 AM | 3.68921 | 2.89916 | 0.62824 | 2.26002 | 10.69561 | 28.35429 | 1320.008 | 25
3/11/2017 1:02:46 AM | 3.70144 | 2.89997 | 0.67656 | 2.43859 | 10.73406 | 28.56725 | 1380.013 | 25
3/11/2017 1:03:46 AM | 3.71238 | 2.89997 | 0.72489 | 2.61775 | 10.76579 | 28.55604 | 1440.01 | 25
3/11/2017 1:04:46 AM | 3.72331 | 2.89997 | 0.77322 | 2.79742 | 10.79749 | 28.55604 | 1500.01 | 25
3/11/2017 1:05:46 AM | 3.73425 | 2.89916 | 0.82154 | 2.97761 | 10.82618823 | 28.56725 | 1560.013 | 25
3/11/2017 1:06:46 AM | 3.74519 | 2.89997 | 0.86987 | 3.15837 | 10.86094 | 28.55604 | 1620.012 | 25
3/11/2017 1:07:46 AM | 3.75677 | 2.89997 | 0.91819 | 3.33962 | 10.89452 | 28.769 | 1680.016 | 25
3/11/2017 1:08:46 AM | 3.76771 | 2.89997 | 0.96652 | 3.52144 | 10.92625 | 28.769 | 1740.02 | 25
3/11/2017 1:09:46 AM | 3.77929 | 2.89997 | 1.01484 | 3.70377 | 10.95983 | 28.769 | 1800.015 | 25
3/11/2017 1:10:46 AM | 3.79087 | 2.89916 | 1.06317 | 3.88669 | 10.99034 | 28.769 | 1860.016 | 25
3/11/2017 1:11:46 AM | 3.80309 | 2.89916 | 1.1115 | 4.07019 | 11.02577 | 28.97074 | 1920.015 | 25
3/11/2017 1:12:46 AM | 3.81596 | 2.89997 | 1.15982 | 4.25428 | 11.06617 | 28.97074 | 1980.016 | 25
3/11/2017 1:13:46 AM | 3.82883 | 2.89997 | 1.20815 | 4.43901 | 11.10349 | 29.1837 | 2040.011 | 25
3/11/2017 1:14:46 AM | 3.84298 | 2.89997 | 1.25647 | 4.62437 | 11.14453 | 29.1837 | 2100.014 | 25
3/11/2017 1:15:46 AM | 3.85778 | 2.89916 | 1.3048 | 4.81046 | 11.18432 | 29.1837 | 2160.011 | 25
3/11/2017 1:16:46 AM | 3.87258 | 2.89997 | 1.35313 | 4.99722 | 11.23037 | 29.19491 | 2220.017 | 25
3/11/2017 1:17:46 AM | 3.88867 | 2.89916 | 1.40145 | 5.18475 | 11.27388 | 29.17249 | 2280.016 | 25
3/11/2017 1:18:46 AM | 3.90475 | 2.89916 | 1.44978 | 5.37306 | 11.32049501 | 29.38545 | 2340.011 | 25
3/11/2017 1:19:46 AM | 3.92148 | 2.89916 | 1.4981 | 5.56214 | 11.369 | 29.39666 | 2400.014 | 25
3/11/2017 1:20:46 AM | 3.93821 | 2.89997 | 1.54643 | 5.75205 | 11.42069 | 29.39666 | 2460.017 | 25
3/11/2017 1:21:46 AM | 3.95493 | 2.89916 | 1.59476 | 5.94278 | 11.46597 | 29.38545 | 2520.018 | 25
3/11/2017 1:22:46 AM | 3.97295 | 2.89916 | 1.64308 | 6.13433 | 11.51822 | 29.5984 | 2580.014 | 25
3/11/2017 1:23:46 AM | 3.98968 | 2.89916 | 1.69141 | 6.32675 | 11.56672 | 29.5984 | 2640.012 | 25
3/11/2017 1:24:46 AM | 4.00705 | 2.89916 | 1.73973 | 6.51997 | 11.61708 | 29.5984 | 2700.014 | 25
3/11/2017 1:25:46 AM | 4.02442 | 2.89997 | 1.78806 | 6.71404 | 11.6707 | 29.5984 | 2760.018 | 25
3/11/2017 1:26:46 AM | 4.04179 | 2.89916 | 1.83638 | 6.90894 | 11.7178 | 29.80015 | 2820.016 | 25
3/11/2017 1:27:46 AM | 4.05916 | 2.89916 | 1.88471 | 7.1047 | 11.76815 | 29.80015 | 2880.012 | 25
3/11/2017 1:28:46 AM | 4.07654 | 2.89997 | 1.93303 | 7.30124 | 11.82184 | 29.80015 | 2940.013 | 25
3/11/2017 1:29:46 AM | 4.09391 | 2.89997 | 1.98136 | 7.49867 | 11.87222 | 29.80015 | 3000.016 | 25
3/11/2017 1:30:46 AM | 4.11192 | 2.89916 | 2.02969 | 7.69696 | 11.92111 | 29.81136 | 3060.017 | 25
3/11/2017 1:31:46 AM | 4.13058 | 2.89997 | 2.07802 | 7.89616 | 11.97856 | 30.02432 | 3120.011 | 25
3/11/2017 1:32:46 AM | 4.14924 | 2.89916 | 2.12634 | 8.09623 | 12.02931 | 30.02432 | 3180.01 | 25
3/11/2017 1:33:46 AM | 4.1679 | 2.89997 | 2.17467 | 8.2972 | 12.08678 | 30.01311 | 3240.019 | 25
3/11/2017 1:34:46 AM | 4.1872 | 2.89997 | 2.22299 | 8.49909 | 12.14275 | 30.02432 | 3300.018 | 25
3/11/2017 1:35:46 AM | 4.20007 | 2.73991 | 2.27084 | 8.69985 | 11.50781 | 30.02432 | 3360.016 | 25
3/11/2017 1:36:46 AM | 4.19942 | 2.39936 | 2.31353 | 8.87913 | 10.07592 | 30.01311 | 3420.016 | 25
3/11/2017 1:37:46 AM | 4.20007 | 2.11434 | 2.35111 | 9.03694 | 8.880376 | 29.80015 | 3480.01 | 25
3/11/2017 1:38:46 AM | 4.19942 | 1.87098 | 2.38427 | 9.1762 | 7.857031 | 29.5984 | 3540.01 | 25
3/11/2017 1:39:46 AM | 4.20007 | 1.66436 | 2.41365 | 9.29961 | 6.990429 | 29.39666 | 3600.01 | 25
3/11/2017 1:40:46 AM | 4.20007 | 1.48878 | 2.43986 | 9.40969 | 6.25298 | 29.1837 | 3660.018 | 25
3/11/2017 1:41:46 AM | 4.20007 | 1.34178 | 2.4634 | 9.50854 | 5.63557 | 28.97074 | 3720.011 | 25
3/11/2017 1:42:46 AM | 4.20007 | 1.2152 | 2.48469 | 9.59798 | 5.103925064 | 28.55604 | 3780.018 | 25
3/11/2017 1:43:46 AM | 4.20007 | 1.10985 | 2.50405 | 9.67927 | 4.661448 | 28.35429 | 3840.014 | 25
3/11/2017 1:44:46 AM | 4.20007 | 1.0143 | 2.52171 | 9.75343 | 4.260131001 | 28.14134 | 3900.016 | 25
3/11/2017 1:45:46 AM | 4.20007 | 0.93018 | 2.53789 | 9.82138 | 3.906821 | 27.93959 | 3960.019 | 25
3/11/2017 1:46:46 AM | 4.20007 | 0.85831 | 2.55278 | 9.88393 | 3.604962 | 27.72663 | 4020.019 | 25
3/11/2017 1:47:46 AM | 4.19942 | 0.79053 | 2.56649 | 9.94151 | 3.319767 | 27.72663 | 4080.018 | 25
3/11/2017 1:48:46 AM | 4.19942 | 0.72928 | 2.57917 | 9.99475 | 3.062553 | 27.51368 | 4140.013 | 25
3/11/2017 1:49:46 AM | 4.19942 | 0.67946 | 2.5909 | 10.04402 | 2.853338 | 27.30072 | 4200.012 | 25
3/11/2017 1:50:46 AM | 4.20007 | 0.6272 | 2.60178 | 10.0897 | 2.634283904 | 27.09897 | 4260.016 | 25
3/11/2017 1:51:46 AM | 4.19942 | 0.58146 | 2.61188 | 10.13213 | 2.441795 | 26.88602 | 4320.013 | 25
3/11/2017 1:52:46 AM | 4.19942 | 0.54226 | 2.62126 | 10.17151 | 2.277177 | 26.88602 | 4380.017 | 25
3/11/2017 1:53:46 AM | 4.19942 | 0.50633 | 2.63 | 10.20822 | 2.126292 | 26.67306 | 4440.014 | 25
3/11/2017 1:54:46 AM | 4.19942 | 0.47448 | 2.63817 | 10.24254 | 1.992541 | 26.68427 | 4500.011 | 25
3/11/2017 1:55:46 AM | 4.20007 | 0.44018 | 2.6458 | 10.27457 | 1.848787 | 26.46011 | 4560.018 | 25
3/11/2017 1:56:46 AM | 4.20007 | 0.41323 | 2.65294 | 10.30455 | 1.735595 | 26.47131 | 4620.012 | 25
3/11/2017 1:57:46 AM | 4.19942 | 0.38628 | 2.65958 | 10.33247 | 1.622152 | 26.47131 | 4680.009 | 25
3/11/2017 1:58:46 AM | 4.19942 | 0.36015 | 2.6658 | 10.35859 | 1.512421113 | 26.25836 | 4740.009 | 25
3/11/2017 1:59:46 AM | 4.19942 | 0.3381 | 2.67162 | 10.38303 | 1.419823902 | 26.24715 | 4800.01 | 25
3/11/2017 2:00:46 AM | 4.20007 | 0.31605 | 2.67706 | 10.40588 | 1.327432 | 26.25836 | 4860.01 | 25
3/11/2017 2:01:46 AM | 4.19942 | 0.29482 | 2.68214 | 10.42721 | 1.238073 | 26.25836 | 4920.017 | 25
3/11/2017 2:02:46 AM | 4.19942 | 0.27685 | 2.68689 | 10.44714 | 1.162609427 | 26.25836 | 4980.013 | 25
3/11/2017 2:03:46 AM | 4.19942 | 0.25643 | 2.69131 | 10.46571 | 1.076857 | 26.0454 | 5040.014 | 25
3/11/2017 2:04:46 AM | 4.20007 | 0.23847 | 2.69542 | 10.48298 | 1.001591 | 26.24715 | 5100.018 | 25
3/11/2017 2:05:46 AM | 4.20007 | 0.22132 | 2.69925 | 10.49906 | 0.9295594924 | 26.05661 | 5160.012 | 25
3/11/2017 2:06:46 AM | 4.20007 | 0.2058 | 2.7028 | 10.51396 | 0.864374406 | 26.05661 | 5220.012 | 25
3/11/2017 2:07:46 AM | 4.20007 | 0.1911 | 2.7061 | 10.52783 | 0.802633377 | 26.05661 | 5280.018 | 25
3/11/2017 2:08:46 AM | 4.20007 | 0.1764 | 2.70915 | 10.54063 | 0.740892348 | 25.84366 | 5340.012 | 25
3/11/2017 2:09:46 AM | 4.19942 | 0.16252 | 2.71198 | 10.55252 | 0.6824897384 | 25.84366 | 5400.017 | 25
3/11/2017 2:10:46 AM | 4.20007 | 0.1519 | 2.7146 | 10.56353 | 0.637990633 | 25.84366 | 5460.018 | 25
3/11/2017 2:11:46 AM | 4.19942 | 0.13883 | 2.71704 | 10.57376 | 0.5830054786 | 25.84366 | 5520.011 | 25
3/11/2017 2:12:46 AM | 4.20007 | 0.12903 | 2.71929 | 10.58322 | 0.5419350321 | 25.84366 | 5580.01 | 25
3/11/2017 2:13:46 AM | 4.20007 | 0.12168 | 2.72138 | 10.59199 | 0.5110645176 | 25.84366 | 5640.014 | 25
3/11/2017 2:14:46 AM | 4.20007 | 0.11188 | 2.72332 | 10.60014 | 0.4699038316 | 25.85486 | 5700.012 | 25
3/11/2017 2:15:46 AM | 4.19942 | 0.10372 | 2.72511 | 10.60767 | 0.4355638424 | 25.84366 | 5760.019 | 25
3/11/2017 2:16:46 AM | 4.19942 | 0.09637 | 2.72678 | 10.61469 | 0.4046981054 | 25.85486 | 5820.016 | 25
3/11/2017 2:17:46 AM | 4.19942 | 0.09065 | 2.72833 | 10.62121 | 0.380677423 | 25.85486 | 5880.01 | 25
3/11/2017 2:18:46 AM | 4.19942 | 0.08412 | 2.72978 | 10.62729 | 0.3532552104 | 25.84366 | 5940.011 | 25
3/11/2017 2:19:46 AM | 4.19942 | 0.0784 | 2.73113 | 10.63296 | 0.329234528 | 25.85486 | 6000.015 | 25
3/11/2017 2:20:46 AM | 4.19942 | 0.07268 | 2.73239 | 10.63826 | 0.3052138456 | 25.84366 | 6060.014 | 25
3/11/2017 2:21:46 AM | 4.19942 | 0.06778 | 2.73355 | 10.64313 | 0.2846366876 | 25.85486 | 6120.009 | 25
3/11/2017 2:22:46 AM | 4.20007 | 0.06043 | 2.73464 | 10.6477 | 0.2538102301 | 25.85486 | 6180.013 | 25
3/11/2017 2:23:46 AM | 4.19942 | 0.0588 | 2.73565 | 10.65193 | 0.246925896 | 25.85486 | 6240.014 | 25
3/11/2017 2:24:46 AM | 4.20007 | 0.05472 | 2.73659 | 10.65587 | 0.2298278304 | 25.64191 | 6300.014 | 25
3/11/2017 2:25:22 AM | 4.20007 | 0.04982 | 2.73713 | 10.65813 | 0.2092474874 | 25.6307 | 6336.513 | 25
3/11/2017 2:26:22 AM | 4.19492 | 0 | 2.73713 | 10.65813 | 0 | 25.64191 | 6396.52 | 25
3/11/2017 2:27:22 AM | 4.19363 | 0 | 2.73713 | 10.65813 | 0 | 25.6307 | 6456.521 | 25
3/11/2017 2:28:22 AM | 4.19299 | 0 | 2.73713 | 10.65813 | 0 | 25.85486 | 6516.528 | 25
3/11/2017 2:29:22 AM | 4.19235 | 0 | 2.73713 | 10.65813 | 0 | 25.84366 | 6576.526 | 25
3/11/2017 2:30:22 AM | 4.1917 | 0 | 2.73713 | 10.65813 | 0 | 25.84366 | 6636.518 | 25
3/11/2017 2:31:22 AM | 4.19106 | 0 | 2.73713 | 10.65813 | 0 | 25.64191 | 6696.52 | 25
3/11/2017 2:32:22 AM | 4.19106 | 0 | 2.73713 | 10.65813 | 0 | 25.84366 | 6756.525 | 25
3/11/2017 2:33:22 AM | 4.19042 | 0 | 2.73713 | 10.65813 | 0 | 25.84366 | 6816.528 | 25
3/11/2017 2:34:22 AM | 4.18977 | 0 | 2.73713 | 10.65813 | 0 | 25.64191 | 6876.521 | 25
3/11/2017 2:35:22 AM | 4.18977 | 0 | 2.73713 | 10.65813 | 0 | 25.6307 | 6936.525 | 25
3/11/2017 2:35:22 AM | 4.18977 | 0 | 2.73713 | 10.65813 | 0 | 25.6307 | 6936.525 | 25
3/11/2017 2:35:22 AM | 4.18977 | 0 | 2.73713 | 10.65813 | 0 | 25.6307 | 6936.531 | 25