## meas
TimeStamp | Voltage | Current | Ah | Wh | Power | Battery_Temp_degC | Time | Chamber_Temp_degC
3/11/2017 10:10:04 AM | 4.0635 | -0.86888 | -0.12376 | -0.46045 | -3.53069388 | 27.11018 | 0 | 25
3/11/2017 10:11:04 AM | 4.05771 | -0.86888 | -0.13824 | -0.51928 | -3.525663 | 26.89723 | 60.001 | 25
3/11/2017 10:11:32 AM | 4.05578 | -0.8697 | -0.145 | -0.5467 | -3.527311866 | 26.67306 | 87.99701 | 25
3/11/2017 10:16:32 AM | 4.10227 | 0 | -0.145 | -0.5467 | 0 | 26.06782 | 388.006 | 25
3/11/2017 10:21:32 AM | 4.10291 | 0 | -0.145 | -0.5467 | 0 | 25.84366 | 688.006 | 25
3/11/2017 10:26:32 AM | 4.10356 | 0 | -0.145 | -0.5467 | 0 | 25.6307 | 988.01 | 25
3/11/2017 10:31:32 AM | 4.1042 | 0 | -0.145 | -0.5467 | 0 | 25.6307 | 1288.006 | 25
3/11/2017 10:36:32 AM | 4.1042 | 0 | -0.145 | -0.5467 | 0 | 25.6307 | 1588.009 | 25
3/11/2017 10:41:32 AM | 4.1042 | 0 | -0.145 | -0.5467 | 0 | 25.6307 | 1888.003 | 25
3/11/2017 10:41:32 AM | 4.1042 | 0 | -0.145 | -0.5467 | 0 | 25.6307 | 1888.003 | 25
3/11/2017 12:04:32 PM | 4.01653 | -0.86888 | -0.26866 | -1.00289 | -3.489883 | 27.28951 | 6868.191 | 25
3/11/2017 12:05:32 PM | 4.01074 | -0.8697 | -0.28315 | -1.06104 | -3.488140578 | 27.09897 | 6928.194 | 25
3/11/2017 12:06:01 PM | 4.00817 | -0.86888 | -0.29001 | -1.08854 | -3.482619 | 26.87481 | 6956.599 | 25
3/11/2017 12:11:01 PM | 4.05595 | 0 | -0.29001 | -1.08854 | 0 | 26.25836 | 7256.603 | 25
3/11/2017 12:16:01 PM | 4.05723 | 0 | -0.29001 | -1.08854 | 0 | 26.03419 | 7556.602 | 25
3/11/2017 12:21:01 PM | 4.05723 | 0 | -0.29001 | -1.08854 | 0 | 25.82124 | 7856.603 | 25
3/11/2017 12:26:01 PM | 4.05788 | 0 | -0.29001 | -1.08854 | 0 | 25.83245 | 8156.604 | 25
3/11/2017 12:31:01 PM | 4.05788 | 0 | -0.29001 | -1.08854 | 0 | 25.61949 | 8456.61 | 25
3/11/2017 12:36:01 PM | 4.05788 | 0 | -0.29001 | -1.08854 | 0 | 25.6307 | 8756.602 | 25
3/11/2017 12:36:01 PM | 4.05788 | 0 | -0.29001 | -1.08854 | 0 | 25.6307 | 8756.614 | 25
3/11/2017 12:41:01 PM | 4.05852 | 0 | -0.29001 | -1.08854 | 0 | 25.64191 | 9056.629 | 25
3/11/2017 12:46:01 PM | 4.05852 | 0 | -0.29001 | -1.08854 | 0 | 25.6307 | 9356.62 | 25
3/11/2017 12:51:01 PM | 4.05852 | 0 | -0.29001 | -1.08854 | 0 | 25.6307 | 9656.622 | 25
3/11/2017 12:56:01 PM | 4.05852 | 0 | -0.29001 | -1.08854 | 0 | 25.6307 | 9956.623 | 25
3/11/2017 1:01:01 PM | 4.05852 | 0 | -0.29001 | -1.08854 | 0 | 25.6307 | 10256.62 | 25
3/11/2017 1:06:01 PM | 4.05852 | 0 | -0.29001 | -1.08854 | 0 | 25.64191 | 10556.62 | 25
3/11/2017 1:06:01 PM | 4.05852 | 0 | -0.29001 | -1.08854 | 0 | 25.64191 | 10556.62 | 25
3/11/2017 2:29:02 PM | 3.95606 | -0.8697 | -0.4136 | -1.53958 | -3.440585382 | 27.28951 | 15536.82 | 25
3/11/2017 2:30:02 PM | 3.95026 | -0.86888 | -0.42809 | -1.59685 | -3.432302 | 26.87481 | 15596.83 | 25
3/11/2017 2:31:02 PM | 3.94383 | -0.86888 | -0.44258 | -1.65404 | -3.426715 | 26.87481 | 15656.83 | 25
3/11/2017 2:32:02 PM | 3.93804 | -0.86888 | -0.45707 | -1.71114 | -3.421684 | 26.67306 | 15716.83 | 25
3/11/2017 2:33:02 PM | 3.93161 | -0.86888 | -0.47156 | -1.76814 | -3.416097 | 26.67306 | 15776.82 | 25
3/11/2017 2:34:02 PM | 3.92517 | -0.86888 | -0.48605 | -1.82506 | -3.410502 | 26.46011 | 15836.83 | 25
3/11/2017 2:35:02 PM | 3.91938 | -0.86888 | -0.50054 | -1.8819 | -3.405471 | 26.24715 | 15896.82 | 25
3/11/2017 2:36:02 PM | 3.91359 | -0.8697 | -0.51502 | -1.93864 | -3.403649223 | 26.24715 | 15956.82 | 25
3/11/2017 2:37:02 PM | 3.9078 | -0.8697 | -0.52951 | -1.9953 | -3.39861366 | 26.24715 | 16016.82 | 25
3/11/2017 2:38:02 PM | 3.90201 | -0.8697 | -0.544 | -2.05187 | -3.393578097 | 26.24715 | 16076.83 | 25
3/11/2017 2:39:02 PM | 3.89622 | -0.86888 | -0.55849 | -2.10836 | -3.385348 | 26.25836 | 16136.82 | 25
3/11/2017 2:40:02 PM | 3.89108 | -0.86888 | -0.57298 | -2.16476 | -3.380882 | 26.0454 | 16196.82 | 25
3/11/2017 2:40:31 PM | 3.8885 | -0.86888 | -0.58 | -2.19209 | -3.37863988 | 26.0454 | 16225.88 | 25
3/11/2017 2:45:31 PM | 3.94335 | 0 | -0.58 | -2.19209 | 0 | 25.83245 | 16525.89 | 25
3/11/2017 2:50:31 PM | 3.94464 | 0 | -0.58 | -2.19209 | 0 | 25.83245 | 16825.89 | 25
3/11/2017 2:55:31 PM | 3.94528 | 0 | -0.58 | -2.19209 | 0 | 25.84366 | 17125.89 | 25
3/11/2017 3:00:31 PM | 3.94593 | 0 | -0.58 | -2.19209 | 0 | 25.85486 | 17425.89 | 25
3/11/2017 3:05:31 PM | 3.94593 | 0 | -0.58 | -2.19209 | 0 | 25.6307 | 17725.89 | 25
3/11/2017 3:10:31 PM | 3.94657 | 0 | -0.58 | -2.19209 | 0 | 26.23594 | 18025.89 | 25
3/11/2017 3:10:31 PM | 3.94657 | 0 | -0.58 | -2.19209 | 0 | 26.23594 | 18025.89 | 25
3/11/2017 4:33:31 PM | 3.84861 | -0.86888 | -0.7038 | -2.63168 | -3.34398 | 27.2671 | 23006.08 | 25
3/11/2017 4:34:31 PM | 3.84347 | -0.8697 | -0.71829 | -2.68741 | -3.342665859 | 27.06535 | 23066.08 | 25
3/11/2017 4:35:31 PM | 3.83896 | -0.86888 | -0.73278 | -2.74306 | -3.335596 | 26.65065 | 23126.08 | 25
3/11/2017 4:36:31 PM | 3.83382 | -0.8697 | -0.74726 | -2.79865 | -3.334273254 | 26.65065 | 23186.08 | 25
3/11/2017 4:37:31 PM | 3.82931 | -0.86888 | -0.76175 | -2.85416 | -3.327211 | 26.65065 | 23246.08 | 25
3/11/2017 4:38:31 PM | 3.82481 | -0.8697 | -0.77624 | -2.9096 | -3.326437257 | 26.63944 | 23306.08 | 25
3/11/2017 4:39:31 PM | 3.8203 | -0.86888 | -0.79073 | -2.96498 | -3.319382264 | 26.43769 | 23366.08 | 25
3/11/2017 4:40:31 PM | 3.81516 | -0.8697 | -0.80522 | -3.02029 | -3.318044652 | 26.4489 | 23426.08 | 25
3/11/2017 4:41:31 PM | 3.81065 | -0.86888 | -0.8197 | -3.07554 | -3.310997572 | 26.23594 | 23486.08 | 25
3/11/2017 4:42:31 PM | 3.80615 | -0.86888 | -0.83419 | -3.13071 | -3.307087612 | 26.22473 | 23546.08 | 25
3/11/2017 4:43:31 PM | 3.80165 | -0.86888 | -0.84868 | -3.18583 | -3.303177652 | 26.21353 | 23606.08 | 25
3/11/2017 4:44:31 PM | 3.79714 | -0.8697 | -0.86317 | -3.24087 | -3.302372658 | 26.22473 | 23666.08 | 25
3/11/2017 4:45:00 PM | 3.79521 | -0.8697 | -0.87 | -3.26682 | -3.300694137 | 26.22473 | 23694.38 | 25
3/11/2017 4:50:00 PM | 3.85457 | 0 | -0.87 | -3.26682 | 0 | 26.02299 | 23994.39 | 25
3/11/2017 4:55:00 PM | 3.85971 | 0 | -0.87 | -3.26682 | 0 | 26.02299 | 24294.39 | 25
3/11/2017 5:00:00 PM | 3.861 | 0 | -0.87 | -3.26682 | 0 | 26.03419 | 24594.39 | 25
3/11/2017 5:05:00 PM | 3.86164 | 0 | -0.87 | -3.26682 | 0 | 26.02299 | 24894.39 | 25
3/11/2017 5:10:00 PM | 3.86229 | 0 | -0.87 | -3.26682 | 0 | 26.02299 | 25194.39 | 25
3/11/2017 5:15:00 PM | 3.86229 | 0 | -0.87 | -3.26682 | 0 | 26.03419 | 25494.39 | 25
3/11/2017 5:15:00 PM | 3.86229 | 0 | -0.87 | -3.26682 | 0 | 26.03419 | 25494.39 | 25
3/11/2017 6:38:01 PM | 3.76112 | -0.86888 | -0.99381 | -3.69651 | -3.267962 | 26.88602 | 30474.58 | 25
3/11/2017 6:39:01 PM | 3.75533 | -0.8697 | -1.0083 | -3.75096 | -3.266010501 | 26.47131 | 30534.58 | 25
3/11/2017 6:40:01 PM | 3.74953 | -0.86888 | -1.02279 | -3.80532 | -3.257892 | 26.46011 | 30594.58 | 25
3/11/2017 6:41:01 PM | 3.74439 | -0.8697 | -1.03727 | -3.85961 | -3.256495983 | 26.46011 | 30654.58 | 25
3/11/2017 6:42:01 PM | 3.73924 | -0.86888 | -1.05176 | -3.91382 | -3.248951 | 26.25836 | 30714.58 | 25
3/11/2017 6:43:01 PM | 3.73409 | -0.8697 | -1.06625 | -3.96795 | -3.247538073 | 26.05661 | 30774.57 | 25
3/11/2017 6:44:01 PM | 3.72895 | -0.86888 | -1.08074 | -4.02201 | -3.240010076 | 26.06782 | 30834.57 | 25
3/11/2017 6:45:00 PM | 3.7238 | -0.86888 | -1.09523 | -4.076 | -3.235535344 | 26.0454 | 30894.57 | 25
3/11/2017 6:46:01 PM | 3.71865 | -0.86888 | -1.10972 | -4.12991 | -3.231060612 | 26.0454 | 30954.58 | 25
3/11/2017 6:47:01 PM | 3.71415 | -0.8697 | -1.1242 | -4.18376 | -3.230196255 | 25.85486 | 31014.57 | 25
3/11/2017 6:48:01 PM | 3.709 | -0.86888 | -1.13869 | -4.23753 | -3.22267592 | 25.85486 | 31074.58 | 25
3/11/2017 6:49:00 PM | 3.70386 | -0.8697 | -1.15318 | -4.29123 | -3.221247042 | 25.84366 | 31134.57 | 25
3/11/2017 6:49:29 PM | 3.70193 | -0.8697 | -1.16002 | -4.31654 | -3.219568521 | 25.84366 | 31162.78 | 25
3/11/2017 6:54:29 PM | 3.75034 | 0 | -1.16002 | -4.31654 | 0 | 25.84366 | 31462.79 | 25
3/11/2017 6:59:29 PM | 3.75548 | 0 | -1.16002 | -4.31654 | 0 | 25.69795 | 31762.79 | 25
3/11/2017 7:04:29 PM | 3.75934 | 0 | -1.16002 | -4.31654 | 0 | 25.64191 | 32062.8 | 25
3/11/2017 7:09:29 PM | 3.7632 | 0 | -1.16002 | -4.31654 | 0 | 25.6307 | 32362.79 | 25
3/11/2017 7:14:29 PM | 3.76642 | 0 | -1.16002 | -4.31654 | 0 | 25.6307 | 32662.79 | 25
3/11/2017 7:19:29 PM | 3.76835 | 0 | -1.16002 | -4.31654 | 0 | 25.6307 | 32962.8 | 25
3/11/2017 7:19:29 PM | 3.76835 | 0 | -1.16002 | -4.31654 | 0 | 25.6307 | 32962.8 | 25
3/11/2017 8:42:30 PM | 3.66783 | -0.8697 | -1.28374 | -4.73458 | -3.189911751 | 27.08777 | 37942.98 | 25
3/11/2017 8:43:30 PM | 3.66204 | -0.8697 | -1.2982 | -4.7876 | -3.184876188 | 26.87481 | 38002.98 | 25
3/11/2017 8:44:30 PM | 3.65689 | -0.86888 | -1.31269 | -4.84061 | -3.177399 | 26.66185 | 38062.98 | 25
3/11/2017 8:45:30 PM | 3.65174 | -0.86888 | -1.32718 | -4.89355 | -3.172924 | 26.46011 | 38122.97 | 25
3/11/2017 8:46:30 PM | 3.6466 | -0.86888 | -1.34167 | -4.94643 | -3.168457808 | 26.46011 | 38182.98 | 25
3/11/2017 8:47:30 PM | 3.64209 | -0.86888 | -1.35616 | -4.99922 | -3.164539 | 26.24715 | 38242.97 | 25
3/11/2017 8:48:30 PM | 3.63759 | -0.8697 | -1.37065 | -5.05196 | -3.163612023 | 26.0454 | 38302.98 | 25
3/11/2017 8:49:30 PM | 3.63309 | -0.8697 | -1.38513 | -5.10463 | -3.159698373 | 26.0454 | 38362.97 | 25
3/11/2017 8:50:30 PM | 3.62858 | -0.8697 | -1.39962 | -5.15724 | -3.155776026 | 26.0454 | 38422.98 | 25
3/11/2017 8:51:30 PM | 3.62472 | -0.86888 | -1.41411 | -5.20978 | -3.149447 | 26.03419 | 38482.97 | 25
3/11/2017 8:52:30 PM | 3.62086 | -0.8697 | -1.4286 | -5.26226 | -3.149061942 | 26.0454 | 38542.97 | 25
3/11/2017 8:53:30 PM | 3.61636 | -0.86888 | -1.44309 | -5.31469 | -3.142183 | 26.03419 | 38602.98 | 25
3/11/2017 8:53:58 PM | 3.61507 | -0.8697 | -1.45002 | -5.33974 | -3.144026379 | 26.0454 | 38631.58 | 25
3/11/2017 8:58:58 PM | 3.66026 | 0 | -1.45002 | -5.33974 | 0 | 25.83245 | 38931.6 | 25
3/11/2017 9:03:58 PM | 3.66155 | 0 | -1.45002 | -5.33974 | 0 | 25.83245 | 39231.59 | 25
3/11/2017 9:08:58 PM | 3.66283 | 0 | -1.45002 | -5.33974 | 0 | 26.03419 | 39531.6 | 25
3/11/2017 9:13:58 PM | 3.66283 | 0 | -1.45002 | -5.33974 | 0 | 25.83245 | 39831.59 | 25
3/11/2017 9:18:58 PM | 3.66348 | 0 | -1.45002 | -5.33974 | 0 | 25.83245 | 40131.59 | 25
3/11/2017 9:23:58 PM | 3.66348 | 0 | -1.45002 | -5.33974 | 0 | 25.61949 | 40431.59 | 25
3/11/2017 9:23:58 PM | 3.66348 | 0 | -1.45002 | -5.33974 | 0 | 25.61949 | 40431.59 | 25
3/11/2017 10:46:59 PM | 3.58869 | -0.8697 | -1.57329 | -5.74458 | -3.121083693 | 26.88602 | 45411.8 | 25
3/11/2017 10:47:59 PM | 3.58419 | -0.86888 | -1.58777 | -5.79654 | -3.114231 | 26.67306 | 45471.8 | 25
3/11/2017 10:48:59 PM | 3.58033 | -0.8697 | -1.60226 | -5.84844 | -3.113813001 | 26.47131 | 45531.8 | 25
3/11/2017 10:49:59 PM | 3.57647 | -0.8697 | -1.61675 | -5.90029 | -3.110455959 | 26.46011 | 45591.79 | 25
3/11/2017 10:50:59 PM | 3.57325 | -0.8697 | -1.63124 | -5.95208 | -3.107655525 | 26.24715 | 45651.8 | 25
3/11/2017 10:51:59 PM | 3.56939 | -0.8697 | -1.64573 | -6.00382 | -3.104298483 | 26.0454 | 45711.8 | 25
3/11/2017 10:52:59 PM | 3.56553 | -0.8697 | -1.66021 | -6.05551 | -3.100941441 | 26.05661 | 45771.8 | 25
3/11/2017 10:53:59 PM | 3.56232 | -0.86888 | -1.67471 | -6.10716 | -3.095229 | 26.05661 | 45831.8 | 25
3/11/2017 10:54:59 PM | 3.5591 | -0.8697 | -1.68919 | -6.15874 | -3.09534927 | 25.84366 | 45891.8 | 25
3/11/2017 10:55:59 PM | 3.55524 | -0.86888 | -1.70368 | -6.21028 | -3.089077 | 25.85486 | 45951.8 | 25
3/11/2017 10:56:59 PM | 3.55202 | -0.86888 | -1.71817 | -6.26178 | -3.086279 | 25.85486 | 46011.8 | 25
3/11/2017 10:57:59 PM | 3.5488 | -0.86888 | -1.73266 | -6.31322 | -3.083481344 | 26.05661 | 46071.8 | 25
3/11/2017 10:58:29 PM | 3.54752 | -0.86888 | -1.74002 | -6.33934 | -3.082369 | 25.84366 | 46102.29 | 25
3/11/2017 11:03:29 PM | 3.59785 | 0 | -1.74002 | -6.33934 | 0 | 25.64191 | 46402.3 | 25
3/11/2017 11:08:29 PM | 3.60043 | 0 | -1.74002 | -6.33934 | 0 | 25.6307 | 46702.3 | 25
3/11/2017 11:13:29 PM | 3.60107 | 0 | -1.74002 | -6.33934 | 0 | 25.64191 | 47002.29 | 25
3/11/2017 11:18:29 PM | 3.60171 | 0 | -1.74002 | -6.33934 | 0 | 25.64191 | 47302.3 | 25
3/11/2017 11:23:29 PM | 3.60236 | 0 | -1.74002 | -6.33934 | 0 | 25.6307 | 47602.29 | 25
3/11/2017 11:28:29 PM | 3.60236 | 0 | -1.74002 | -6.33934 | 0 | 25.6307 | 47902.3 | 25
3/11/2017 11:28:29 PM | 3.60236 | 0 | -1.74002 | -6.33934 | 0 | 25.6307 | 47902.3 | 25
3/12/2017 12:51:30 AM | 3.52693 | -0.8697 | -1.86378 | -6.73737 | -3.067371021 | 27.08777 | 52882.49 | 25
3/12/2017 12:52:30 AM | 3.52243 | -0.86888 | -1.87826 | -6.78844 | -3.060569 | 26.87481 | 52942.49 | 25
3/12/2017 12:53:30 AM | 3.51857 | -0.86888 | -1.89273 | -6.83937 | -3.057215 | 26.68427 | 53002.49 | 25
3/12/2017 12:54:30 AM | 3.51471 | -0.86888 | -1.90722 | -6.89032 | -3.053861 | 26.60581 | 53062.48 | 25
3/12/2017 12:55:30 AM | 3.51085 | -0.8697 | -1.9217 | -6.94121 | -3.053386245 | 26.47131 | 53122.48 | 25
3/12/2017 12:56:30 AM | 3.50763 | -0.8697 | -1.93619 | -6.99205 | -3.050585811 | 26.46011 | 53182.49 | 25
3/12/2017 12:57:30 AM | 3.50313 | -0.8697 | -1.95068 | -7.04284 | -3.046672161 | 26.46011 | 53242.48 | 25
3/12/2017 12:58:30 AM | 3.49991 | -0.86888 | -1.96519 | -7.09365 | -3.041002 | 26.24715 | 53302.49 | 25
3/12/2017 12:59:30 AM | 3.49605 | -0.86888 | -1.97966 | -7.14425 | -3.037647924 | 26.46011 | 53362.48 | 25
3/12/2017 1:00:30 AM | 3.49219 | -0.8697 | -1.99415 | -7.19487 | -3.037157643 | 26.46011 | 53422.49 | 25
3/12/2017 1:01:30 AM | 3.48897 | -0.8697 | -2.00863 | -7.24544 | -3.034357209 | 26.25836 | 53482.49 | 25
3/12/2017 1:02:30 AM | 3.48511 | -0.8697 | -2.02314 | -7.29604 | -3.031000167 | 26.25836 | 53542.49 | 25
3/12/2017 1:02:59 AM | 3.48318 | -0.8697 | -2.03 | -7.31994 | -3.029321646 | 26.25836 | 53570.9 | 25
3/12/2017 1:07:59 AM | 3.5393 | 0 | -2.03 | -7.31994 | 0 | 25.84366 | 53870.91 | 25
3/12/2017 1:12:59 AM | 3.54445 | 0 | -2.03 | -7.31994 | 0 | 25.6307 | 54170.91 | 25
3/12/2017 1:17:59 AM | 3.54702 | 0 | -2.03 | -7.31994 | 0 | 25.83245 | 54470.91 | 25
3/12/2017 1:22:59 AM | 3.54831 | 0 | -2.03 | -7.31994 | 0 | 25.64191 | 54770.9 | 25
3/12/2017 1:27:59 AM | 3.5496 | 0 | -2.03 | -7.31994 | 0 | 25.6307 | 55070.91 | 25
3/12/2017 1:32:59 AM | 3.55024 | 0 | -2.03 | -7.31994 | 0 | 25.61949 | 55370.91 | 25
3/12/2017 1:32:59 AM | 3.55024 | 0 | -2.03 | -7.31994 | 0 | 25.61949 | 55370.91 | 25
3/12/2017 2:55:59 AM | 3.46066 | -0.8697 | -2.15332 | -7.70741 | -3.009736002 | 27.28951 | 60351.1 | 25
3/12/2017 2:56:59 AM | 3.45423 | -0.8697 | -2.1678 | -7.75749 | -3.004143831 | 27.08777 | 60411.1 | 25
3/12/2017 2:57:29 AM | 3.45166 | -0.8697 | -2.175 | -7.78235 | -3.001908702 | 27.08777 | 60440.88 | 25
3/12/2017 3:02:29 AM | 3.5052 | 0 | -2.175 | -7.78235 | 0 | 26.4489 | 60740.89 | 25
3/12/2017 3:07:29 AM | 3.50906 | 0 | -2.175 | -7.78235 | 0 | 26.0454 | 61040.89 | 25
3/12/2017 3:12:29 AM | 3.51099 | 0 | -2.175 | -7.78235 | 0 | 25.84366 | 61340.89 | 25
3/12/2017 3:17:29 AM | 3.51164 | 0 | -2.175 | -7.78235 | 0 | 25.61949 | 61640.89 | 25
3/12/2017 3:22:29 AM | 3.51228 | 0 | -2.175 | -7.78235 | 0 | 25.6307 | 61940.89 | 25
3/12/2017 3:27:29 AM | 3.51292 | 0 | -2.175 | -7.78235 | 0 | 25.6307 | 62240.88 | 25
3/12/2017 3:27:29 AM | 3.51292 | 0 | -2.175 | -7.78235 | 0 | 25.6307 | 62240.9 | 25
3/12/2017 4:50:30 AM | 3.41112 | -0.86888 | -2.29882 | -8.16283 | -2.963854 | 27.30072 | 67221.09 | 25
3/12/2017 4:51:30 AM | 3.40405 | -0.8697 | -2.31331 | -8.21221 | -2.960502285 | 27.09897 | 67281.09 | 25
3/12/2017 4:51:58 AM | 3.40083 | -0.86888 | -2.32002 | -8.23504 | -2.954913 | 27.09897 | 67308.88 | 25
3/12/2017 4:56:58 AM | 3.45438 | 0 | -2.32002 | -8.23504 | 0 | 26.25836 | 67608.89 | 25
3/12/2017 5:01:58 AM | 3.45695 | 0 | -2.32002 | -8.23504 | 0 | 26.05661 | 67908.89 | 25
3/12/2017 5:06:58 AM | 3.45759 | 0 | -2.32002 | -8.23504 | 0 | 25.84366 | 68208.89 | 25
3/12/2017 5:11:58 AM | 3.45824 | 0 | -2.32002 | -8.23504 | 0 | 25.6307 | 68508.89 | 25
3/12/2017 5:16:58 AM | 3.45824 | 0 | -2.32002 | -8.23504 | 0 | 25.6307 | 68808.89 | 25
3/12/2017 5:21:58 AM | 3.45824 | 0 | -2.32002 | -8.23504 | 0 | 25.6307 | 69108.89 | 25
3/12/2017 5:21:58 AM | 3.45824 | 0 | -2.32002 | -8.23504 | 0 | 25.6307 | 69108.89 | 25
3/12/2017 6:44:59 AM | 3.34421 | -0.86888 | -2.44381 | -8.60014 | -2.905717 | 27.51368 | 74089.07 | 25
3/12/2017 6:45:59 AM | 3.33456 | -0.86888 | -2.4583 | -8.64852 | -2.897332 | 27.28951 | 74149.07 | 25
3/12/2017 6:46:26 AM | 3.33006 | -0.8697 | -2.46501 | -8.67089 | -2.896153182 | 27.28951 | 74176.78 | 25
3/12/2017 6:51:26 AM | 3.38746 | 0 | -2.46501 | -8.67089 | 0 | 26.25836 | 74476.78 | 25
3/12/2017 6:56:26 AM | 3.38875 | 0 | -2.46501 | -8.67089 | 0 | 26.05661 | 74776.78 | 25
3/12/2017 7:01:26 AM | 3.38939 | 0 | -2.46501 | -8.67089 | 0 | 25.84366 | 75076.79 | 25
3/12/2017 7:06:26 AM | 3.39004 | 0 | -2.46501 | -8.67089 | 0 | 25.6307 | 75376.78 | 25
3/12/2017 7:11:26 AM | 3.39068 | 0 | -2.46501 | -8.67089 | 0 | 25.6307 | 75676.79 | 25
3/12/2017 7:16:26 AM | 3.39068 | 0 | -2.46501 | -8.67089 | 0 | 25.64191 | 75976.79 | 25
3/12/2017 7:16:26 AM | 3.39068 | 0 | -2.46501 | -8.67089 | 0 | 25.64191 | 75976.79 | 25
3/12/2017 8:58:18 AM | 3.29146 | -0.8697 | -2.54386 | -8.9048 | -2.862582762 | 25.84366 | 82087.84 | 25
3/12/2017 8:59:18 AM | 3.27859 | -0.86888 | -2.55834 | -8.95238 | -2.848701 | 26.0454 | 82147.84 | 25
3/12/2017 9:00:18 AM | 3.26637 | -0.8697 | -2.57283 | -8.99981 | -2.840761989 | 25.83245 | 82207.84 | 25
3/12/2017 9:01:18 AM | 3.25479 | -0.8697 | -2.58732 | -9.04704 | -2.830690863 | 26.05661 | 82267.84 | 25
3/12/2017 9:02:18 AM | 3.24192 | -0.8697 | -2.60181 | -9.09411 | -2.819497824 | 26.05661 | 82327.84 | 25
3/12/2017 9:02:52 AM | 3.2342 | -0.8697 | -2.61002 | -9.12069 | -2.81278374 | 26.0454 | 82361.79 | 25
3/12/2017 9:07:52 AM | 3.33921 | 0 | -2.61002 | -9.12069 | 0 | 25.83245 | 82661.8 | 25
3/12/2017 9:12:52 AM | 3.34242 | 0 | -2.61002 | -9.12069 | 0 | 25.84366 | 82961.8 | 25
3/12/2017 9:17:52 AM | 3.34307 | 0 | -2.61002 | -9.12069 | 0 | 25.83245 | 83261.8 | 25
3/12/2017 9:22:52 AM | 3.34371 | 0 | -2.61002 | -9.12069 | 0 | 25.61949 | 83561.8 | 25
3/12/2017 9:27:52 AM | 3.34436 | 0 | -2.61002 | -9.12069 | 0 | 25.61949 | 83861.8 | 25
3/12/2017 9:32:52 AM | 3.345 | 0 | -2.61002 | -9.12069 | 0 | 25.6307 | 84161.8 | 25
3/12/2017 9:32:52 AM | 3.345 | 0 | -2.61002 | -9.12069 | 0 | 25.6307 | 84161.8 | 25
3/12/2017 10:35:34 AM | 3.21554 | -0.86888 | -2.65786 | -9.26487 | -2.793918 | 25.85486 | 87923.55 | 25
3/12/2017 10:36:34 AM | 3.18788 | -0.8697 | -2.67235 | -9.31125 | -2.772499236 | 26.0454 | 87983.54 | 25
3/12/2017 10:37:34 AM | 3.16021 | -0.86888 | -2.68684 | -9.35724 | -2.745843 | 26.05661 | 88043.54 | 25
3/12/2017 10:38:34 AM | 3.13126 | -0.86888 | -2.70133 | -9.40283 | -2.720689 | 26.0454 | 88103.55 | 25
3/12/2017 10:39:34 AM | 3.09845 | -0.8697 | -2.71582 | -9.44796 | -2.694721965 | 26.24715 | 88163.54 | 25
3/12/2017 10:40:34 AM | 3.06113 | -0.8697 | -2.73031 | -9.49259 | -2.662264761 | 26.25836 | 88223.54 | 25
3/12/2017 10:41:34 AM | 3.01738 | -0.86888 | -2.74479 | -9.53664 | -2.621741 | 26.50494 | 88283.55 | 25
3/12/2017 10:42:17 AM | 2.98136 | -0.86888 | -2.75501 | -9.56727 | -2.590444 | 26.67306 | 88325.78 | 25
3/12/2017 10:47:17 AM | 3.22275 | 0 | -2.75501 | -9.56727 | 0 | 26.25836 | 88625.79 | 25
3/12/2017 10:52:17 AM | 3.22983 | 0 | -2.75501 | -9.56727 | 0 | 26.0454 | 88925.79 | 25
3/12/2017 10:57:17 AM | 3.2324 | 0 | -2.75501 | -9.56727 | 0 | 25.84366 | 89225.79 | 25
3/12/2017 11:02:17 AM | 3.23433 | 0 | -2.75501 | -9.56727 | 0 | 25.83245 | 89525.79 | 25
3/12/2017 11:07:17 AM | 3.23562 | 0 | -2.75501 | -9.56727 | 0 | 25.84366 | 89825.79 | 25
3/12/2017 11:12:17 AM | 3.23691 | 0 | -2.75501 | -9.56727 | 0 | 25.83245 | 90125.79 | 25
3/12/2017 11:12:17 AM | 3.23691 | 0 | -2.75501 | -9.56727 | 0 | 25.83245 | 90125.79 | 25
3/12/2017 11:54:51 AM | 2.94468 | -0.8697 | -2.78729 | -9.66131 | -2.560988196 | 26.24715 | 92679.34 | 25
3/12/2017 11:55:51 AM | 2.83724 | -0.8697 | -2.80178 | -9.7032 | -2.467547628 | 26.66185 | 92739.35 | 25
3/12/2017 11:56:50 AM | 2.70857 | -0.8697 | -2.81627 | -9.74342 | -2.355643329 | 26.87481 | 92799.34 | 25
3/12/2017 11:57:51 AM | 2.52907 | -0.86888 | -2.83076 | -9.78144 | -2.197458 | 27.06535 | 92859.35 | 25
3/12/2017 11:57:58 AM | 2.49948 | -0.86888 | -2.83264 | -9.78618 | -2.171748 | 27.08777 | 92867.13 | 25
3/12/2017 3:28:03 PM | 4.12011 | -0.8697 | -0.01449 | -0.05985 | -3.583259667 | 25.41774 | 105471.8 | 25
3/12/2017 3:29:03 PM | 4.10789 | -0.8697 | -0.02898 | -0.11944 | -3.572631933 | 25.61949 | 105531.8 | 25
3/12/2017 3:30:03 PM | 4.09824 | -0.8697 | -0.04347 | -0.17889 | -3.564239328 | 25.61949 | 105591.8 | 25
3/12/2017 3:31:03 PM | 4.09052 | -0.8697 | -0.05796 | -0.23822 | -3.557525244 | 25.6307 | 105651.8 | 25
3/12/2017 3:32:03 PM | 4.08344 | -0.8697 | -0.07244 | -0.29743 | -3.551367768 | 25.61949 | 105711.8 | 25
3/12/2017 3:33:03 PM | 4.07765 | -0.86888 | -0.08693 | -0.35655 | -3.542988532 | 25.6307 | 105771.8 | 25
3/12/2017 3:34:03 PM | 4.07186 | -0.86888 | -0.10142 | -0.41558 | -3.537958 | 25.6307 | 105831.8 | 25
3/12/2017 3:35:03 PM | 4.06607 | -0.86888 | -0.11591 | -0.47454 | -3.532927 | 25.6307 | 105891.8 | 25
3/12/2017 3:36:03 PM | 4.06157 | -0.8697 | -0.1304 | -0.53341 | -3.532347429 | 25.6307 | 105951.8 | 25
3/12/2017 3:37:03 PM | 4.05642 | -0.8697 | -0.14489 | -0.59222 | -3.527868474 | 25.61949 | 106011.8 | 25
3/12/2017 3:37:04 PM | 4.05642 | -0.8697 | -0.14501 | -0.59271 | -3.527868474 | 25.61949 | 106012.3 | 25
3/12/2017 3:42:04 PM | 4.10485 | 0 | -0.14501 | -0.59271 | 0 | 25.6307 | 106312.3 | 25
3/12/2017 3:47:04 PM | 4.10613 | 0 | -0.14501 | -0.59271 | 0 | 25.6307 | 106612.3 | 25
3/12/2017 3:52:04 PM | 4.10678 | 0 | -0.14501 | -0.59271 | 0 | 25.64191 | 106912.3 | 25
3/12/2017 3:57:04 PM | 4.10742 | 0 | -0.14501 | -0.59271 | 0 | 25.6307 | 107212.3 | 25
3/12/2017 4:02:04 PM | 4.10742 | 0 | -0.14501 | -0.59271 | 0 | 25.61949 | 107512.3 | 25
3/12/2017 4:07:04 PM | 4.10742 | 0 | -0.14501 | -0.59271 | 0 | 25.6307 | 107812.3 | 25
3/12/2017 4:07:04 PM | 4.10742 | 0 | -0.14501 | -0.59271 | 0 | 25.6307 | 107812.3 | 25
3/12/2017 4:38:06 PM | 4.05771 | -0.86888 | -0.15949 | -0.65161 | -3.525663 | 25.6307 | 109674.1 | 25
3/12/2017 4:39:06 PM | 4.05063 | -0.8697 | -0.17398 | -0.71035 | -3.522832911 | 25.61949 | 109734.1 | 25
3/12/2017 4:40:06 PM | 4.04548 | -0.8697 | -0.18847 | -0.76899 | -3.518353956 | 25.6307 | 109794.1 | 25
3/12/2017 4:41:06 PM | 4.04034 | -0.86888 | -0.20296 | -0.82757 | -3.510571 | 25.61949 | 109854.1 | 25
3/12/2017 4:42:06 PM | 4.03583 | -0.86888 | -0.21745 | -0.88608 | -3.506652 | 25.6307 | 109914.1 | 25
3/12/2017 4:43:06 PM | 4.03133 | -0.86888 | -0.23194 | -0.94451 | -3.502742 | 25.6307 | 109974.1 | 25
3/12/2017 4:44:06 PM | 4.02618 | -0.86888 | -0.24643 | -1.00289 | -3.498267 | 25.6307 | 110034.1 | 25
3/12/2017 4:45:06 PM | 4.02168 | -0.86888 | -0.26092 | -1.06119 | -3.494357 | 25.6307 | 110094.1 | 25
3/12/2017 4:46:06 PM | 4.01589 | -0.8697 | -0.2754 | -1.11941 | -3.492619533 | 25.84366 | 110154.1 | 25
3/12/2017 4:47:06 PM | 4.01074 | -0.8697 | -0.28989 | -1.17755 | -3.488140578 | 25.6307 | 110214.1 | 25
3/12/2017 4:47:06 PM | 4.01074 | -0.86888 | -0.29001 | -1.17804 | -3.484852 | 25.6307 | 110214.6 | 25
3/12/2017 4:52:06 PM | 4.05981 | 0 | -0.29001 | -1.17804 | 0 | 25.6307 | 110514.6 | 25
3/12/2017 4:57:06 PM | 4.06109 | 0 | -0.29001 | -1.17804 | 0 | 25.6307 | 110814.6 | 25
3/12/2017 5:02:06 PM | 4.06174 | 0 | -0.29001 | -1.17804 | 0 | 25.85486 | 111114.6 | 25
3/12/2017 5:07:06 PM | 4.06174 | 0 | -0.29001 | -1.17804 | 0 | 25.61949 | 111414.6 | 25
3/12/2017 5:12:06 PM | 4.06238 | 0 | -0.29001 | -1.17804 | 0 | 25.83245 | 111714.6 | 25
3/12/2017 5:17:06 PM | 4.06238 | 0 | -0.29001 | -1.17804 | 0 | 25.83245 | 112014.6 | 25
3/12/2017 5:17:06 PM | 4.06238 | 0 | -0.29001 | -1.17804 | 0 | 25.83245 | 112014.6 | 25
3/12/2017 5:22:06 PM | 4.06238 | 0 | -0.29001 | -1.17804 | 0 | 25.83245 | 112314.6 | 25
3/12/2017 5:27:06 PM | 4.06238 | 0 | -0.29001 | -1.17804 | 0 | 25.83245 | 112614.6 | 25
3/12/2017 5:32:06 PM | 4.06238 | 0 | -0.29001 | -1.17804 | 0 | 25.83245 | 112914.6 | 25
3/12/2017 5:37:06 PM | 4.06302 | 0 | -0.29001 | -1.17804 | 0 | 25.61949 | 113214.6 | 25
3/12/2017 5:42:06 PM | 4.06302 | 0 | -0.29001 | -1.17804 | 0 | 25.61949 | 113514.6 | 25
3/12/2017 5:47:06 PM | 4.06302 | 0 | -0.29001 | -1.17804 | 0 | 25.83245 | 113814.6 | 25
3/12/2017 5:47:06 PM | 4.06302 | 0 | -0.29001 | -1.17804 | 0 | 25.83245 | 113814.6 | 25
3/12/2017 6:18:08 PM | 4.01203 | -0.86888 | -0.3045 | -1.2363 | -3.485973 | 26.03419 | 115676.3 | 25
3/12/2017 6:19:08 PM | 4.00302 | -0.86888 | -0.31899 | -1.29435 | -3.478144 | 25.82124 | 115736.3 | 25
3/12/2017 6:20:08 PM | 3.99594 | -0.8697 | -0.33348 | -1.35229 | -3.475269018 | 25.83245 | 115796.3 | 25
3/12/2017 6:21:08 PM | 3.98887 | -0.86888 | -0.34797 | -1.41014 | -3.465849 | 25.82124 | 115856.3 | 25
3/12/2017 6:22:08 PM | 3.98243 | -0.86888 | -0.36246 | -1.46788 | -3.460254 | 25.82124 | 115916.3 | 25
3/12/2017 6:23:08 PM | 3.976 | -0.8697 | -0.37695 | -1.52554 | -3.4579272 | 25.84366 | 115976.3 | 25
3/12/2017 6:24:08 PM | 3.97021 | -0.8697 | -0.39143 | -1.58311 | -3.452891637 | 25.83245 | 116036.3 | 25
3/12/2017 6:25:08 PM | 3.96378 | -0.86888 | -0.40592 | -1.64057 | -3.444049 | 25.83245 | 116096.3 | 25
3/12/2017 6:26:08 PM | 3.95734 | -0.8697 | -0.42041 | -1.69796 | -3.441698598 | 25.83245 | 116156.3 | 25
3/12/2017 6:27:08 PM | 3.95155 | -0.8697 | -0.4349 | -1.75525 | -3.436663035 | 25.83245 | 116216.3 | 25
3/12/2017 6:28:08 PM | 3.94512 | -0.8697 | -0.44939 | -1.81246 | -3.431070864 | 25.84366 | 116276.3 | 25
3/12/2017 6:29:08 PM | 3.93933 | -0.86888 | -0.46387 | -1.86958 | -3.422805 | 25.83245 | 116336.3 | 25
3/12/2017 6:30:08 PM | 3.93354 | -0.8697 | -0.47836 | -1.92661 | -3.420999738 | 25.82124 | 116396.3 | 25
3/12/2017 6:31:08 PM | 3.92775 | -0.86888 | -0.49285 | -1.98357 | -3.41274342 | 25.82124 | 116456.3 | 25
3/12/2017 6:32:08 PM | 3.92196 | -0.8697 | -0.50734 | -2.04042 | -3.410928612 | 25.83245 | 116516.3 | 25
3/12/2017 6:33:08 PM | 3.91552 | -0.8697 | -0.52183 | -2.0972 | -3.405327744 | 25.83245 | 116576.3 | 25
3/12/2017 6:34:08 PM | 3.91038 | -0.86888 | -0.53632 | -2.1539 | -3.397651 | 25.82124 | 116636.3 | 25
3/12/2017 6:35:08 PM | 3.90459 | -0.86888 | -0.55081 | -2.2105 | -3.39262 | 25.83245 | 116696.3 | 25
3/12/2017 6:36:08 PM | 3.8988 | -0.8697 | -0.56529 | -2.26703 | -3.39078636 | 25.82124 | 116756.3 | 25
3/12/2017 6:37:08 PM | 3.89365 | -0.8697 | -0.57978 | -2.32348 | -3.386307405 | 25.83245 | 116816.3 | 25
3/12/2017 6:37:09 PM | 3.89365 | -0.8697 | -0.58 | -2.32433 | -3.386307405 | 25.83245 | 116817.2 | 25
3/12/2017 6:42:09 PM | 3.9485 | 0 | -0.58 | -2.32433 | 0 | 25.83245 | 117117.2 | 25
3/12/2017 6:47:09 PM | 3.94979 | 0 | -0.58 | -2.32433 | 0 | 25.61949 | 117417.2 | 25
3/12/2017 6:52:09 PM | 3.95043 | 0 | -0.58 | -2.32433 | 0 | 25.83245 | 117717.2 | 25
3/12/2017 6:57:09 PM | 3.95107 | 0 | -0.58 | -2.32433 | 0 | 25.61949 | 118017.2 | 25
3/12/2017 7:02:09 PM | 3.95107 | 0 | -0.58 | -2.32433 | 0 | 25.6307 | 118317.2 | 25
3/12/2017 7:07:09 PM | 3.95107 | 0 | -0.58 | -2.32433 | 0 | 25.60828 | 118617.2 | 25
3/12/2017 7:07:09 PM | 3.95107 | 0 | -0.58 | -2.32433 | 0 | 25.60828 | 118617.2 | 25
3/12/2017 7:38:11 PM | 3.89751 | -0.8697 | -0.59452 | -2.38106 | -3.389664447 | 25.6307 | 120478.9 | 25
3/12/2017 7:39:11 PM | 3.88721 | -0.8697 | -0.609 | -2.43744 | -3.380706537 | 25.6307 | 120538.9 | 25
3/12/2017 7:40:11 PM | 3.88078 | -0.86888 | -0.62349 | -2.49371 | -3.371932 | 25.61949 | 120598.9 | 25
3/12/2017 7:41:11 PM | 3.87435 | -0.86888 | -0.63798 | -2.54989 | -3.366345228 | 25.6307 | 120658.9 | 25
3/12/2017 7:42:11 PM | 3.8692 | -0.86888 | -0.65247 | -2.60598 | -3.361870496 | 25.61949 | 120718.9 | 25
3/12/2017 7:43:11 PM | 3.86405 | -0.8697 | -0.66696 | -2.662 | -3.360564285 | 25.83245 | 120778.9 | 25
3/12/2017 7:44:11 PM | 3.85891 | -0.86888 | -0.68144 | -2.71794 | -3.35293 | 25.84366 | 120838.9 | 25
3/12/2017 7:45:11 PM | 3.8544 | -0.86888 | -0.69593 | -2.77382 | -3.349011072 | 25.83245 | 120898.9 | 25
3/12/2017 7:46:11 PM | 3.8499 | -0.8697 | -0.71042 | -2.82963 | -3.34825803 | 25.83245 | 120958.9 | 25
3/12/2017 7:47:11 PM | 3.84475 | -0.8697 | -0.72491 | -2.88537 | -3.343779075 | 25.83245 | 121018.9 | 25
3/12/2017 7:48:11 PM | 3.84025 | -0.86888 | -0.7394 | -2.94105 | -3.33671642 | 25.84366 | 121078.9 | 25
3/12/2017 7:49:11 PM | 3.83575 | -0.8697 | -0.75389 | -2.99666 | -3.335951775 | 25.83245 | 121138.9 | 25
3/12/2017 7:50:11 PM | 3.83124 | -0.8697 | -0.76838 | -3.0522 | -3.332029428 | 25.84366 | 121198.9 | 25
3/12/2017 7:51:11 PM | 3.82674 | -0.8697 | -0.78286 | -3.10768 | -3.328115778 | 25.84366 | 121258.9 | 25
3/12/2017 7:52:11 PM | 3.82224 | -0.86888 | -0.79735 | -3.16309 | -3.321068 | 25.83245 | 121318.9 | 25
3/12/2017 7:53:11 PM | 3.81837 | -0.8697 | -0.81184 | -3.21844 | -3.320836389 | 25.84366 | 121378.9 | 25
3/12/2017 7:54:11 PM | 3.81323 | -0.8697 | -0.82633 | -3.27372 | -3.316366131 | 25.82124 | 121438.9 | 25
3/12/2017 7:55:11 PM | 3.80937 | -0.8697 | -0.84082 | -3.32895 | -3.313009089 | 25.83245 | 121498.9 | 25
3/12/2017 7:56:11 PM | 3.80486 | -0.8697 | -0.85531 | -3.38411 | -3.309086742 | 25.84366 | 121558.9 | 25
3/12/2017 7:57:11 PM | 3.80036 | -0.86888 | -0.8698 | -3.4392 | -3.302057 | 25.83245 | 121618.9 | 25
3/12/2017 7:57:12 PM | 3.80036 | -0.86888 | -0.87001 | -3.44002 | -3.302057 | 25.83245 | 121619.8 | 25
3/12/2017 8:02:12 PM | 3.86293 | 0 | -0.87001 | -3.44002 | 0 | 25.82124 | 121919.8 | 25
3/12/2017 8:07:12 PM | 3.8655 | 0 | -0.87001 | -3.44002 | 0 | 25.84366 | 122219.8 | 25
3/12/2017 8:12:12 PM | 3.86679 | 0 | -0.87001 | -3.44002 | 0 | 25.61949 | 122519.8 | 25
3/12/2017 8:17:12 PM | 3.86743 | 0 | -0.87001 | -3.44002 | 0 | 25.61949 | 122819.8 | 25
3/12/2017 8:22:12 PM | 3.86808 | 0 | -0.87001 | -3.44002 | 0 | 25.61949 | 123119.8 | 25
3/12/2017 8:27:12 PM | 3.86808 | 0 | -0.87001 | -3.44002 | 0 | 25.61949 | 123419.8 | 25
3/12/2017 8:27:12 PM | 3.86808 | 0 | -0.87001 | -3.44002 | 0 | 25.61949 | 123419.8 | 25
3/12/2017 8:58:14 PM | 3.81194 | -0.8697 | -0.8845 | -3.49543 | -3.315244218 | 25.83245 | 125281.5 | 25
3/12/2017 8:59:14 PM | 3.79972 | -0.86888 | -0.89899 | -3.55056 | -3.301501 | 25.82124 | 125341.5 | 25
3/12/2017 9:00:14 PM | 3.792 | -0.8697 | -0.91348 | -3.60555 | -3.2979024 | 25.82124 | 125401.5 | 25
3/12/2017 9:01:14 PM | 3.78556 | -0.8697 | -0.92797 | -3.66045 | -3.292301532 | 25.83245 | 125461.5 | 25
3/12/2017 9:02:14 PM | 3.77977 | -0.86888 | -0.94246 | -3.71525 | -3.284167 | 25.82124 | 125521.5 | 25
3/12/2017 9:03:14 PM | 3.77527 | -0.8697 | -0.95695 | -3.76999 | -3.283352319 | 25.82124 | 125581.5 | 25
3/12/2017 9:04:14 PM | 3.77012 | -0.86888 | -0.97143 | -3.82464 | -3.275782 | 25.83245 | 125641.5 | 25
3/12/2017 9:05:14 PM | 3.76562 | -0.8697 | -0.98592 | -3.87923 | -3.274959714 | 25.82124 | 125701.5 | 25
3/12/2017 9:06:14 PM | 3.76047 | -0.86888 | -1.00041 | -3.93375 | -3.267397 | 25.83245 | 125761.5 | 25
3/12/2017 9:07:14 PM | 3.75597 | -0.8697 | -1.0149 | -3.98819 | -3.266567109 | 25.82124 | 125821.5 | 25
3/12/2017 9:08:14 PM | 3.75082 | -0.8697 | -1.02939 | -4.04258 | -3.262088154 | 25.82124 | 125881.5 | 25
3/12/2017 9:09:14 PM | 3.74632 | -0.86888 | -1.04388 | -4.09688 | -3.255103 | 26.0454 | 125941.5 | 25
3/12/2017 9:10:14 PM | 3.74117 | -0.86888 | -1.05837 | -4.15113 | -3.250628 | 26.0454 | 126001.5 | 25
3/12/2017 9:11:14 PM | 3.73667 | -0.8697 | -1.07285 | -4.20529 | -3.249781899 | 26.03419 | 126061.5 | 25
3/12/2017 9:12:14 PM | 3.73152 | -0.8697 | -1.08734 | -4.25939 | -3.245302944 | 26.03419 | 126121.5 | 25
3/12/2017 9:13:14 PM | 3.72702 | -0.86888 | -1.10183 | -4.31342 | -3.238333 | 26.03419 | 126181.5 | 25
3/12/2017 9:14:14 PM | 3.72187 | -0.8697 | -1.11632 | -4.36738 | -3.236910339 | 26.03419 | 126241.5 | 25
3/12/2017 9:15:14 PM | 3.71737 | -0.8697 | -1.13081 | -4.42127 | -3.232996689 | 25.82124 | 126301.5 | 25
3/12/2017 9:16:14 PM | 3.71222 | -0.86888 | -1.14529 | -4.47509 | -3.225474 | 26.03419 | 126361.5 | 25
3/12/2017 9:17:14 PM | 3.70772 | -0.86888 | -1.15978 | -4.52885 | -3.221564 | 26.03419 | 126421.5 | 25
3/12/2017 9:17:15 PM | 3.70772 | -0.8697 | -1.16002 | -4.52974 | -3.224604084 | 26.03419 | 126422.5 | 25
3/12/2017 9:22:15 PM | 3.75806 | 0 | -1.16002 | -4.52974 | 0 | 26.03419 | 126722.5 | 25
3/12/2017 9:27:15 PM | 3.76385 | 0 | -1.16002 | -4.52974 | 0 | 25.82124 | 127022.5 | 25
3/12/2017 9:32:15 PM | 3.76899 | 0 | -1.16002 | -4.52974 | 0 | 25.6307 | 127322.5 | 25
3/12/2017 9:37:15 PM | 3.77221 | 0 | -1.16002 | -4.52974 | 0 | 25.61949 | 127622.5 | 25
3/12/2017 9:42:15 PM | 3.77543 | 0 | -1.16002 | -4.52974 | 0 | 25.61949 | 127922.5 | 25
3/12/2017 9:47:15 PM | 3.77671 | 0 | -1.16002 | -4.52974 | 0 | 25.6307 | 128222.5 | 25
3/12/2017 9:47:15 PM | 3.77671 | 0 | -1.16002 | -4.52974 | 0 | 25.6307 | 128222.5 | 25
3/12/2017 10:18:16 PM | 3.72251 | -0.86888 | -1.17452 | -4.58386 | -3.234414 | 25.61949 | 130084.2 | 25
3/12/2017 10:19:16 PM | 3.709 | -0.8697 | -1.189 | -4.63768 | -3.2257173 | 25.61949 | 130144.2 | 25
3/12/2017 10:20:16 PM | 3.70064 | -0.8697 | -1.20349 | -4.69136 | -3.218446608 | 25.6307 | 130204.2 | 25
3/12/2017 10:21:16 PM | 3.69421 | -0.86888 | -1.21798 | -4.74493 | -3.209825 | 25.61949 | 130264.2 | 25
3/12/2017 10:22:16 PM | 3.68842 | -0.8697 | -1.23247 | -4.79841 | -3.207818874 | 25.61949 | 130324.2 | 25
3/12/2017 10:23:16 PM | 3.68327 | -0.8697 | -1.24695 | -4.85181 | -3.203339919 | 25.61949 | 130384.2 | 25
3/12/2017 10:24:16 PM | 3.67748 | -0.86888 | -1.26144 | -4.90513 | -3.195289 | 25.6307 | 130444.2 | 25
3/12/2017 10:25:16 PM | 3.67297 | -0.86888 | -1.27593 | -4.95838 | -3.19137 | 25.6307 | 130504.2 | 25
3/12/2017 10:26:16 PM | 3.66718 | -0.8697 | -1.29042 | -5.01155 | -3.189346446 | 25.6307 | 130564.2 | 25
3/12/2017 10:27:16 PM | 3.66268 | -0.86888 | -1.30491 | -5.06465 | -3.182429 | 25.6307 | 130624.2 | 25
3/12/2017 10:28:16 PM | 3.65753 | -0.8697 | -1.3194 | -5.11769 | -3.180953841 | 25.61949 | 130684.2 | 25
3/12/2017 10:29:16 PM | 3.65303 | -0.86888 | -1.33388 | -5.17065 | -3.174045 | 25.83245 | 130744.2 | 25
3/12/2017 10:30:16 PM | 3.64917 | -0.8697 | -1.34837 | -5.22354 | -3.173683149 | 25.83245 | 130804.2 | 25
3/12/2017 10:31:16 PM | 3.64467 | -0.86888 | -1.36286 | -5.27638 | -3.166781 | 25.61949 | 130864.2 | 25
3/12/2017 10:32:16 PM | 3.64016 | -0.86888 | -1.37735 | -5.32915 | -3.162862 | 25.61949 | 130924.2 | 25
3/12/2017 10:33:16 PM | 3.63566 | -0.86888 | -1.39184 | -5.38186 | -3.158952 | 25.83245 | 130984.2 | 25
3/12/2017 10:34:16 PM | 3.6318 | -0.8697 | -1.40633 | -5.43451 | -3.15857646 | 25.83245 | 131044.2 | 25
3/12/2017 10:35:16 PM | 3.6273 | -0.86888 | -1.42082 | -5.4871 | -3.151688424 | 25.83245 | 131104.2 | 25
3/12/2017 10:36:16 PM | 3.62344 | -0.86888 | -1.4353 | -5.53962 | -3.148335 | 25.83245 | 131164.2 | 25
3/12/2017 10:37:16 PM | 3.61957 | -0.8697 | -1.44979 | -5.59209 | -3.147940029 | 25.83245 | 131224.2 | 25
3/12/2017 10:37:17 PM | 3.61957 | -0.86888 | -1.45001 | -5.59288 | -3.144972 | 25.82124 | 131225 | 25
3/12/2017 10:42:17 PM | 3.66541 | 0 | -1.45001 | -5.59288 | 0 | 25.61949 | 131525 | 25
3/12/2017 10:47:17 PM | 3.66669 | 0 | -1.45001 | -5.59288 | 0 | 25.83245 | 131825 | 25
3/12/2017 10:52:17 PM | 3.66734 | 0 | -1.45001 | -5.59288 | 0 | 25.6307 | 132125 | 25
3/12/2017 10:57:17 PM | 3.66798 | 0 | -1.45001 | -5.59288 | 0 | 25.64191 | 132425 | 25
3/12/2017 11:02:17 PM | 3.66862 | 0 | -1.45001 | -5.59288 | 0 | 25.6307 | 132725 | 25
3/12/2017 11:07:17 PM | 3.66862 | 0 | -1.45001 | -5.59288 | 0 | 25.84366 | 133025 | 25
3/12/2017 11:07:17 PM | 3.66862 | 0 | -1.45001 | -5.59288 | 0 | 25.84366 | 133025 | 25
3/12/2017 11:38:19 PM | 3.62472 | -0.8697 | -1.4645 | -5.6455 | -3.152418984 | 25.61949 | 134886.8 | 25
3/12/2017 11:39:19 PM | 3.61764 | -0.86888 | -1.47898 | -5.69797 | -3.143295 | 25.61949 | 134946.8 | 25
3/12/2017 11:40:19 PM | 3.6125 | -0.8697 | -1.49347 | -5.75035 | -3.14179125 | 25.61949 | 135006.8 | 25
3/12/2017 11:41:19 PM | 3.60735 | -0.8697 | -1.50796 | -5.80264 | -3.137312295 | 25.61949 | 135066.8 | 25
3/12/2017 11:42:19 PM | 3.60349 | -0.8697 | -1.52245 | -5.85488 | -3.133955253 | 25.61949 | 135126.8 | 25
3/12/2017 11:43:19 PM | 3.59963 | -0.86888 | -1.53694 | -5.90706 | -3.127647 | 25.61949 | 135186.8 | 25
3/12/2017 11:44:19 PM | 3.59577 | -0.8697 | -1.55143 | -5.95918 | -3.127241169 | 25.61949 | 135246.8 | 25
3/12/2017 11:45:19 PM | 3.59191 | -0.86888 | -1.56592 | -6.01125 | -3.120939 | 25.60828 | 135306.8 | 25
3/12/2017 11:46:19 PM | 3.58805 | -0.86888 | -1.5804 | -6.06326 | -3.117584884 | 25.60828 | 135366.8 | 25
3/12/2017 11:47:19 PM | 3.58483 | -0.86888 | -1.59489 | -6.11522 | -3.114787 | 25.61949 | 135426.8 | 25
3/12/2017 11:48:19 PM | 3.58162 | -0.86888 | -1.60938 | -6.16714 | -3.111998 | 25.61949 | 135486.8 | 25
3/12/2017 11:49:19 PM | 3.57776 | -0.8697 | -1.62387 | -6.219 | -3.111577872 | 25.61949 | 135546.8 | 25
3/12/2017 11:50:19 PM | 3.57454 | -0.8697 | -1.63836 | -6.27081 | -3.108777438 | 25.61949 | 135606.8 | 25
3/12/2017 11:51:19 PM | 3.57132 | -0.86888 | -1.65284 | -6.32257 | -3.103049 | 25.61949 | 135666.8 | 25
3/12/2017 11:52:19 PM | 3.56746 | -0.86888 | -1.66733 | -6.37429 | -3.099695 | 25.61949 | 135726.8 | 25
3/12/2017 11:53:19 PM | 3.56425 | -0.86888 | -1.68182 | -6.42595 | -3.09690554 | 25.6307 | 135786.8 | 25
3/12/2017 11:54:19 PM | 3.56103 | -0.86888 | -1.69631 | -6.47757 | -3.094108 | 25.61949 | 135846.8 | 25
3/12/2017 11:55:19 PM | 3.55846 | -0.86888 | -1.71079 | -6.52914 | -3.091875 | 25.61949 | 135906.8 | 25
3/12/2017 11:56:19 PM | 3.55459 | -0.8697 | -1.72528 | -6.58067 | -3.091426923 | 25.60828 | 135966.8 | 25
3/12/2017 11:57:19 PM | 3.55138 | -0.8697 | -1.73977 | -6.63215 | -3.088635186 | 25.61949 | 136026.8 | 25
3/12/2017 11:57:20 PM | 3.55138 | -0.8697 | -1.74001 | -6.633 | -3.088635186 | 25.61949 | 136027.7 | 25
3/13/2017 12:02:20 AM | 3.60236 | 0 | -1.74001 | -6.633 | 0 | 25.6307 | 136327.7 | 25
3/13/2017 12:07:20 AM | 3.60429 | 0 | -1.74001 | -6.633 | 0 | 25.61949 | 136627.7 | 25
3/13/2017 12:12:20 AM | 3.60557 | 0 | -1.74001 | -6.633 | 0 | 25.6307 | 136927.7 | 25
3/13/2017 12:17:20 AM | 3.60622 | 0 | -1.74001 | -6.633 | 0 | 25.6307 | 137227.7 | 25
3/13/2017 12:22:20 AM | 3.60686 | 0 | -1.74001 | -6.633 | 0 | 25.64191 | 137527.7 | 25
3/13/2017 12:27:20 AM | 3.60686 | 0 | -1.74001 | -6.633 | 0 | 25.6307 | 137827.7 | 25
3/13/2017 12:27:20 AM | 3.60686 | 0 | -1.74001 | -6.633 | 0 | 25.6307 | 137827.7 | 25
3/13/2017 12:58:22 AM | 3.5636 | -0.86888 | -1.7545 | -6.68475 | -3.096340768 | 25.6307 | 139689.5 | 25
3/13/2017 12:59:22 AM | 3.55588 | -0.86888 | -1.76899 | -6.73633 | -3.089633 | 25.64191 | 139749.5 | 25
3/13/2017 1:00:22 AM | 3.55009 | -0.8697 | -1.78348 | -6.7878 | -3.087513273 | 25.6307 | 139809.5 | 25
3/13/2017 1:01:22 AM | 3.5443 | -0.8697 | -1.79797 | -6.83919 | -3.08247771 | 25.6307 | 139869.5 | 25
3/13/2017 1:02:22 AM | 3.54044 | -0.8697 | -1.81246 | -6.89051 | -3.079120668 | 25.61949 | 139929.5 | 25
3/13/2017 1:03:22 AM | 3.53658 | -0.8697 | -1.82694 | -6.94177 | -3.075763626 | 25.6307 | 139989.5 | 25
3/13/2017 1:04:22 AM | 3.53272 | -0.86888 | -1.84143 | -6.99298 | -3.06951 | 25.84366 | 140049.5 | 25
3/13/2017 1:05:22 AM | 3.5295 | -0.86888 | -1.85592 | -7.04414 | -3.06671196 | 25.61949 | 140109.5 | 25
3/13/2017 1:06:22 AM | 3.52564 | -0.8697 | -1.87041 | -7.09525 | -3.066249108 | 25.6307 | 140169.5 | 25
3/13/2017 1:07:22 AM | 3.52243 | -0.86888 | -1.8849 | -7.14631 | -3.060569 | 25.84366 | 140229.5 | 25
3/13/2017 1:08:22 AM | 3.51921 | -0.8697 | -1.89939 | -7.19732 | -3.060656937 | 25.61949 | 140289.5 | 25
3/13/2017 1:09:22 AM | 3.51599 | -0.8697 | -1.91387 | -7.24828 | -3.057856503 | 25.83245 | 140349.5 | 25
3/13/2017 1:10:22 AM | 3.51278 | -0.8697 | -1.92836 | -7.2992 | -3.055064766 | 25.84366 | 140409.5 | 25
3/13/2017 1:11:22 AM | 3.50956 | -0.8697 | -1.94285 | -7.35007 | -3.052264332 | 25.84366 | 140469.5 | 25
3/13/2017 1:12:22 AM | 3.5057 | -0.86888 | -1.95734 | -7.40089 | -3.046032616 | 25.84366 | 140529.5 | 25
3/13/2017 1:13:22 AM | 3.50248 | -0.86888 | -1.97183 | -7.45166 | -3.043235 | 25.84366 | 140589.5 | 25
3/13/2017 1:14:22 AM | 3.49927 | -0.86888 | -1.98632 | -7.50239 | -3.040446 | 25.84366 | 140649.5 | 25
3/13/2017 1:15:22 AM | 3.49605 | -0.8697 | -2.0008 | -7.55306 | -3.040514685 | 25.84366 | 140709.5 | 25
3/13/2017 1:16:22 AM | 3.49219 | -0.8697 | -2.01529 | -7.60368 | -3.037157643 | 25.84366 | 140769.5 | 25
3/13/2017 1:17:22 AM | 3.48897 | -0.8697 | -2.02978 | -7.65426 | -3.034357209 | 25.84366 | 140829.5 | 25
3/13/2017 1:17:23 AM | 3.48897 | -0.8697 | -2.03002 | -7.6551 | -3.034357209 | 25.84366 | 140830.5 | 25
3/13/2017 1:22:23 AM | 3.54509 | 0 | -2.03002 | -7.6551 | 0 | 25.6307 | 141130.5 | 25
3/13/2017 1:27:23 AM | 3.55088 | 0 | -2.03002 | -7.6551 | 0 | 25.6307 | 141430.5 | 25
3/13/2017 1:32:23 AM | 3.55346 | 0 | -2.03002 | -7.6551 | 0 | 25.6307 | 141730.5 | 25
3/13/2017 1:37:23 AM | 3.55474 | 0 | -2.03002 | -7.6551 | 0 | 25.6307 | 142030.5 | 25
3/13/2017 1:42:23 AM | 3.55539 | 0 | -2.03002 | -7.6551 | 0 | 25.61949 | 142330.5 | 25
3/13/2017 1:47:23 AM | 3.55603 | 0 | -2.03002 | -7.6551 | 0 | 25.6307 | 142630.5 | 25
3/13/2017 1:47:23 AM | 3.55603 | 0 | -2.03002 | -7.6551 | 0 | 25.6307 | 142630.5 | 25
3/13/2017 2:18:25 AM | 3.51149 | -0.8697 | -2.04451 | -7.70609 | -3.053942853 | 25.6307 | 144492.1 | 25
3/13/2017 2:19:25 AM | 3.5012 | -0.86888 | -2.059 | -7.75688 | -3.042122656 | 25.6307 | 144552.1 | 25
3/13/2017 2:20:25 AM | 3.49283 | -0.8697 | -2.07349 | -7.80755 | -3.037714251 | 25.6307 | 144612.1 | 25
3/13/2017 2:21:25 AM | 3.4864 | -0.8697 | -2.08798 | -7.85811 | -3.03212208 | 25.85486 | 144672.1 | 25
3/13/2017 2:22:25 AM | 3.48061 | -0.8697 | -2.10246 | -7.90857 | -3.027086517 | 25.84366 | 144732.1 | 25
3/13/2017 2:23:25 AM | 3.47482 | -0.8697 | -2.11695 | -7.95896 | -3.022050954 | 25.84366 | 144792.2 | 25
3/13/2017 2:24:25 AM | 3.47031 | -0.86888 | -2.13144 | -8.00927 | -3.015283 | 25.85486 | 144852.2 | 25
3/13/2017 2:25:25 AM | 3.46517 | -0.86888 | -2.14593 | -8.0595 | -3.010817 | 25.84366 | 144912.2 | 25
3/13/2017 2:26:25 AM | 3.46066 | -0.86888 | -2.16042 | -8.10968 | -3.006898 | 25.85486 | 144972.1 | 25
3/13/2017 2:27:25 AM | 3.45616 | -0.86888 | -2.17491 | -8.15979 | -3.002988 | 25.84366 | 145032.2 | 25
3/13/2017 2:27:25 AM | 3.45616 | -0.86888 | -2.175 | -8.16012 | -3.002988 | 25.83245 | 145032.5 | 25
3/13/2017 2:32:25 AM | 3.51228 | 0 | -2.175 | -8.16012 | 0 | 25.84366 | 145332.5 | 25
3/13/2017 2:37:25 AM | 3.51743 | 0 | -2.175 | -8.16012 | 0 | 25.64191 | 145632.5 | 25
3/13/2017 2:42:25 AM | 3.52 | 0 | -2.175 | -8.16012 | 0 | 25.64191 | 145932.5 | 25
3/13/2017 2:47:25 AM | 3.52193 | 0 | -2.175 | -8.16012 | 0 | 25.6307 | 146232.5 | 25
3/13/2017 2:52:25 AM | 3.52257 | 0 | -2.175 | -8.16012 | 0 | 25.6307 | 146532.5 | 25
3/13/2017 2:57:25 AM | 3.52322 | 0 | -2.175 | -8.16012 | 0 | 25.6307 | 146832.5 | 25
3/13/2017 2:57:25 AM | 3.52322 | 0 | -2.175 | -8.16012 | 0 | 25.6307 | 146832.5 | 25
3/13/2017 3:28:27 AM | 3.4761 | -0.86888 | -2.18949 | -8.21061 | -3.020313768 | 25.6307 | 148694.2 | 25
3/13/2017 3:29:27 AM | 3.46452 | -0.86888 | -2.20398 | -8.26089 | -3.010252 | 25.6307 | 148754.2 | 25
3/13/2017 3:30:27 AM | 3.45552 | -0.86888 | -2.21847 | -8.31102 | -3.002432 | 25.84366 | 148814.2 | 25
3/13/2017 3:31:27 AM | 3.4478 | -0.8697 | -2.23296 | -8.36103 | -2.99855166 | 25.84366 | 148874.2 | 25
3/13/2017 3:32:27 AM | 3.44072 | -0.86888 | -2.24745 | -8.41094 | -2.989573 | 25.84366 | 148934.2 | 25
3/13/2017 3:33:27 AM | 3.43429 | -0.86888 | -2.26194 | -8.46074 | -2.983986 | 26.00057 | 148994.2 | 25
3/13/2017 3:34:27 AM | 3.4285 | -0.8697 | -2.27642 | -8.51046 | -2.98176645 | 26.0454 | 149054.2 | 25
3/13/2017 3:35:27 AM | 3.42206 | -0.86888 | -2.29091 | -8.56009 | -2.973359 | 26.0454 | 149114.2 | 25
3/13/2017 3:36:27 AM | 3.41627 | -0.8697 | -2.3054 | -8.60962 | -2.971130019 | 26.0454 | 149174.2 | 25
3/13/2017 3:37:27 AM | 3.40984 | -0.8697 | -2.31989 | -8.65908 | -2.965537848 | 26.05661 | 149234.1 | 25
3/13/2017 3:37:28 AM | 3.40984 | -0.8697 | -2.32001 | -8.65948 | -2.965537848 | 26.05661 | 149234.6 | 25
3/13/2017 3:42:28 AM | 3.4666 | 0 | -2.32001 | -8.65948 | 0 | 26.0454 | 149534.6 | 25
3/13/2017 3:47:28 AM | 3.46917 | 0 | -2.32001 | -8.65948 | 0 | 25.64191 | 149834.6 | 25
3/13/2017 3:52:28 AM | 3.47046 | 0 | -2.32001 | -8.65948 | 0 | 25.6307 | 150134.6 | 25
3/13/2017 3:57:28 AM | 3.4711 | 0 | -2.32001 | -8.65948 | 0 | 25.6307 | 150434.6 | 25
3/13/2017 4:02:28 AM | 3.47175 | 0 | -2.32001 | -8.65948 | 0 | 25.6307 | 150734.6 | 25
3/13/2017 4:07:28 AM | 3.47175 | 0 | -2.32001 | -8.65948 | 0 | 25.84366 | 151034.6 | 25
3/13/2017 4:07:28 AM | 3.47175 | 0 | -2.32001 | -8.65948 | 0 | 25.84366 | 151034.6 | 25
3/13/2017 4:38:29 AM | 3.41949 | -0.8697 | -2.3345 | -8.70917 | -2.973930453 | 25.6307 | 152896.2 | 25
3/13/2017 4:39:29 AM | 3.40662 | -0.8697 | -2.34899 | -8.75861 | -2.962737414 | 25.84366 | 152956.2 | 25
3/13/2017 4:40:29 AM | 3.39697 | -0.8697 | -2.36348 | -8.80789 | -2.954344809 | 25.84366 | 153016.2 | 25
3/13/2017 4:41:29 AM | 3.38925 | -0.86888 | -2.37796 | -8.85706 | -2.94485154 | 25.84366 | 153076.2 | 25
3/13/2017 4:42:29 AM | 3.38153 | -0.8697 | -2.39245 | -8.90611 | -2.940916641 | 25.85486 | 153136.2 | 25
3/13/2017 4:43:29 AM | 3.37445 | -0.8697 | -2.40694 | -8.95504 | -2.934759165 | 26.05661 | 153196.2 | 25
3/13/2017 4:44:29 AM | 3.36609 | -0.86888 | -2.42143 | -9.00388 | -2.924728 | 26.05661 | 153256.2 | 25
3/13/2017 4:45:29 AM | 3.35837 | -0.8697 | -2.43592 | -9.05259 | -2.920774389 | 26.05661 | 153316.2 | 25
3/13/2017 4:46:29 AM | 3.35 | -0.86888 | -2.45041 | -9.1012 | -2.910748 | 26.05661 | 153376.2 | 25
3/13/2017 4:47:29 AM | 3.34228 | -0.8697 | -2.46489 | -9.14967 | -2.906780916 | 26.05661 | 153436.2 | 25
3/13/2017 4:47:30 AM | 3.34228 | -0.86888 | -2.46501 | -9.15008 | -2.90404 | 26.05661 | 153436.7 | 25
3/13/2017 4:52:30 AM | 3.40226 | 0 | -2.46501 | -9.15008 | 0 | 25.84366 | 153736.7 | 25
3/13/2017 4:57:30 AM | 3.40419 | 0 | -2.46501 | -9.15008 | 0 | 25.84366 | 154036.7 | 25
3/13/2017 5:02:30 AM | 3.40548 | 0 | -2.46501 | -9.15008 | 0 | 25.6307 | 154336.7 | 25
3/13/2017 5:07:30 AM | 3.40612 | 0 | -2.46501 | -9.15008 | 0 | 25.64191 | 154636.7 | 25
3/13/2017 5:12:30 AM | 3.40612 | 0 | -2.46501 | -9.15008 | 0 | 25.6307 | 154936.7 | 25
3/13/2017 5:17:30 AM | 3.40612 | 0 | -2.46501 | -9.15008 | 0 | 25.6307 | 155236.7 | 25
3/13/2017 5:17:30 AM | 3.40612 | 0 | -2.46501 | -9.15008 | 0 | 25.6307 | 155236.7 | 25
3/13/2017 5:48:32 AM | 3.34486 | -0.8697 | -2.4795 | -9.1987 | -2.909024742 | 25.84366 | 157098.4 | 25
3/13/2017 5:49:32 AM | 3.33199 | -0.86888 | -2.49399 | -9.24706 | -2.895099 | 25.84366 | 157158.4 | 25
3/13/2017 5:50:32 AM | 3.32234 | -0.86888 | -2.50848 | -9.29527 | -2.886715 | 25.85486 | 157218.4 | 25
3/13/2017 5:51:32 AM | 3.31398 | -0.8697 | -2.52297 | -9.34334 | -2.882168406 | 25.84366 | 157278.5 | 25
3/13/2017 5:52:32 AM | 3.30626 | -0.86888 | -2.53746 | -9.39131 | -2.872743 | 25.84366 | 157338.4 | 25
3/13/2017 5:53:32 AM | 3.29789 | -0.86888 | -2.55195 | -9.43915 | -2.865471 | 25.85486 | 157398.5 | 25
3/13/2017 5:54:32 AM | 3.29017 | -0.8697 | -2.56644 | -9.48689 | -2.861460849 | 26.0454 | 157458.4 | 25
3/13/2017 5:55:32 AM | 3.28181 | -0.8697 | -2.58092 | -9.5345 | -2.854190157 | 26.0454 | 157518.5 | 25
3/13/2017 5:56:32 AM | 3.2728 | -0.86888 | -2.59541 | -9.58198 | -2.843670464 | 26.05661 | 157578.5 | 25
3/13/2017 5:57:32 AM | 3.26315 | -0.8697 | -2.6099 | -9.62933 | -2.837961555 | 26.0454 | 157638.4 | 25
3/13/2017 5:57:32 AM | 3.26315 | -0.86888 | -2.61002 | -9.62972 | -2.835285772 | 26.0454 | 157638.9 | 25
3/13/2017 6:02:32 AM | 3.34886 | 0 | -2.61002 | -9.62972 | 0 | 25.84366 | 157938.9 | 25
3/13/2017 6:07:32 AM | 3.35143 | 0 | -2.61002 | -9.62972 | 0 | 25.6307 | 158238.9 | 25
3/13/2017 6:12:32 AM | 3.35208 | 0 | -2.61002 | -9.62972 | 0 | 25.6307 | 158538.9 | 25
3/13/2017 6:17:32 AM | 3.35272 | 0 | -2.61002 | -9.62972 | 0 | 25.6307 | 158838.9 | 25
3/13/2017 6:22:32 AM | 3.35336 | 0 | -2.61002 | -9.62972 | 0 | 25.6307 | 159138.9 | 25
3/13/2017 6:27:32 AM | 3.35401 | 0 | -2.61002 | -9.62972 | 0 | 25.64191 | 159438.9 | 25
3/13/2017 6:27:32 AM | 3.35401 | 0 | -2.61002 | -9.62972 | 0 | 25.64191 | 159438.9 | 25
3/13/2017 6:58:34 AM | 3.26444 | -0.8697 | -2.62451 | -9.67724 | -2.839083468 | 25.84366 | 161300.6 | 25
3/13/2017 6:59:34 AM | 3.24707 | -0.86888 | -2.639 | -9.7244 | -2.821314 | 25.84366 | 161360.6 | 25
3/13/2017 7:00:34 AM | 3.23163 | -0.8697 | -2.65349 | -9.77134 | -2.810548611 | 25.84366 | 161420.6 | 25
3/13/2017 7:01:34 AM | 3.21618 | -0.86888 | -2.66798 | -9.81805 | -2.794474 | 26.05661 | 161480.6 | 25
3/13/2017 7:02:34 AM | 3.19946 | -0.8697 | -2.68246 | -9.86452 | -2.782570362 | 26.05661 | 161540.6 | 25
3/13/2017 7:03:34 AM | 3.18144 | -0.8697 | -2.69695 | -9.91075 | -2.766898368 | 26.0454 | 161600.6 | 25
3/13/2017 7:04:34 AM | 3.1615 | -0.86888 | -2.71144 | -9.9567 | -2.74696412 | 26.05661 | 161660.6 | 25
3/13/2017 7:05:34 AM | 3.13962 | -0.86888 | -2.72593 | -10.00235 | -2.727953 | 26.26957 | 161720.6 | 25
3/13/2017 7:06:34 AM | 3.11453 | -0.86888 | -2.74042 | -10.04766 | -2.706153 | 26.25836 | 161780.6 | 25
3/13/2017 7:07:34 AM | 3.08494 | -0.8697 | -2.75491 | -10.09257 | -2.682972318 | 26.47131 | 161840.6 | 25
3/13/2017 7:07:34 AM | 3.08494 | -0.86888 | -2.755 | -10.09287 | -2.680443 | 26.48252 | 161840.9 | 25
3/13/2017 7:12:34 AM | 3.28645 | 0 | -2.755 | -10.09287 | 0 | 26.0454 | 162140.9 | 25
3/13/2017 7:17:34 AM | 3.29417 | 0 | -2.755 | -10.09287 | 0 | 25.85486 | 162440.9 | 25
3/13/2017 7:22:34 AM | 3.29739 | 0 | -2.755 | -10.09287 | 0 | 25.6307 | 162740.9 | 25
3/13/2017 7:27:34 AM | 3.29932 | 0 | -2.755 | -10.09287 | 0 | 25.6307 | 163041 | 25
3/13/2017 7:32:34 AM | 3.3006 | 0 | -2.755 | -10.09287 | 0 | 25.6307 | 163340.9 | 25
3/13/2017 7:37:34 AM | 3.30125 | 0 | -2.755 | -10.09287 | 0 | 25.81003 | 163641 | 25
3/13/2017 7:37:34 AM | 3.30125 | 0 | -2.755 | -10.09287 | 0 | 25.81003 | 163641 | 25